{"text_format":"1","workbook":"xlsx","n_sheets":1,"sheets":["Sheet1"],"not_rendered":{"charts":0,"images":2,"macros":0,"external_links":0,"defined_names":0,"comments":0,"pivot_tables":0},"unopened":[],"bounds":{"document_bytes":16777216,"sheet_cells":100000,"rows_first":2000,"rows_last":500,"rows_between":2000,"halvings":0,"cell_chars":16384,"cell_head_chars":4096},"cells_cut":0,"cells_raw":0,"read":"whole","date_system":"1900"}

{"sheet":"Sheet1","index":0,"n_rows":33,"n_cols":10,"rows_kept":33,"cut":false,"hidden":false,"merged":[[30,4,30,5],[32,0,32,11],[30,9,30,11]]}
[]
[null,null,null,null,"IRUFIRE REAL & INTEGRAL B-s1,d0 PUR"]
[]
[]
["The process is composed of:"]
["- IRUFIRE PRIMER IP-1 (10% with CATALIZADOR IRUFIRE): 400-480 gr/m2 wet must be applied (may be applied in 2-3coats, each coat at intervals of "]
["1h-2h’ wet on wet. There is no need to sand between coats except in the case that the time between coats as stated above is exceeded)) "]
[]
["- Allow to cure one night (16 - 20hours) and sand gently with flexible 280-320 grit sandpaper. Blow with pressurized air or use an approved method to "]
["remove dust before applying the top coat."]
[]
["- IRUFIRE TOP COAT IT-1 (10% with CATALIZADOR IRUFIRE): 1 x 80-100 gr/m2 must be applied. We recommend applying"]
["IRUFIRE TOP COAT IT-1  after 24 hours the application of the last layer of IRUFIRE  PRIMER IP-1."]
[]
["- IRUFIRE TOP COAT IT-1 is available in different gloss levels from Deep Matt to Gloss. Furthermore it can be provided as transparent lacquer "]
["or pigmented in different colours with PASTA PIGMENTARIA 9.700 pigment paste range."]
[]
["Minimum requirement calculator (please input information in Red outline boxes only)"]
[]
["Quantity of area to be coated in m²:",null,null,null,10]
[]
["Wastage factor due to overspray, missing, spray equipment transfer efficiency during spraying in %:",null,null,null,null,null,null,null,null,0.3]
[]
["Minimum quantities required Ready For Use (RFU) in Litres"]
[null,null,null,null,null,null,null,"Coverage in m²",null,"Litres RFU"]
["IRUFIRE PRIMER IP-1 (10% with CATALIZADOR IRUFIRE):",null,null,null,null,null,null,{"$f":"(1000/400)-((1000/400)*J22)","v":1.75},null,{"$f":"E20/H26","v":5.7142857142857144}]
[]
["IRUFIRE TOP COAT IT-1 (10% with CATALIZADOR IRUFIRE):",null,null,null,null,null,null,{"$f":"(1000/80)-((1000/80)*J22)","v":8.75},null,{"$f":"E20/H28","v":1.1428571428571428}]
[]
[]
["Movac Industrial Sales Executive:",null,null,null,null,null,"Mobile:",null,"Email:"]
[]
["Movac Group Ltd 11 Portman Road Ipswich Suffolk IP1 2BP T: 08445 610070 W: www.movac.com E: info@movac.com"]